## Solar Salt
T | specheat | Density | Viscosity | Kin. Visc | Conductivity | Enthalpy
[C] | [kJ/kg-K] | [kg/m^3] | [Pa-s] | [m^2-s] | [W/m-K] | [J/kg]
260 | 1.488 | 1925 | 0.004343 | 2.256e-06 | 0.4924 | 380994
277.9 | 1.491 | 1913 | 0.003818 | 1.996e-06 | 0.4958 | 407643
295.8 | 1.494 | 1902 | 0.003361 | 1.767e-06 | 0.4992 | 434348
313.7 | 1.497 | 1890 | 0.002967 | 1.569e-06 | 0.5026 | 461109
331.6 | 1.5 | 1879 | 0.002629 | 1.399e-06 | 0.506 | 487924
349.5 | 1.503 | 1868 | 0.002344 | 1.255e-06 | 0.5094 | 514794
367.4 | 1.506 | 1856 | 0.002106 | 1.134e-06 | 0.5128 | 541719
385.3 | 1.509 | 1845 | 0.00191 | 1.035e-06 | 0.5162 | 568700
403.2 | 1.512 | 1834 | 0.001751 | 9.548e-07 | 0.5196 | 595735
421.1 | 1.515 | 1822 | 0.001624 | 8.91e-07 | 0.523 | 622825
438.9 | 1.518 | 1811 | 0.001523 | 8.412e-07 | 0.5264 | 649971
456.8 | 1.522 | 1799 | 0.001445 | 8.028e-07 | 0.5298 | 677172
474.7 | 1.525 | 1788 | 0.001383 | 7.733e-07 | 0.5332 | 704428
492.6 | 1.528 | 1777 | 0.001332 | 7.5e-07 | 0.5366 | 731738
510.5 | 1.531 | 1765 | 0.001289 | 7.301e-07 | 0.54 | 759104
528.4 | 1.534 | 1754 | 0.001247 | 7.108e-07 | 0.5434 | 786525
546.3 | 1.537 | 1743 | 0.001201 | 6.892e-07 | 0.5468 | 814001
564.2 | 1.54 | 1731 | 0.001147 | 6.623e-07 | 0.5502 | 841532
582.1 | 1.543 | 1720 | 0.001078 | 6.271e-07 | 0.5536 | 869119
600 | 1.546 | 1708 | 0.0009916 | 5.804e-07 | 0.557 | 896760
800 | 1.546 | 1708 | 0.0009916 | 5.804e-07 | 0.557 | 896761

## Caloria
T | specheat | Density | Viscosity | Kin. Visc | Conductivity | Enthalpy
[C] | [kJ/kg-K] | [kg/m^3] | [Pa-s] | [m^2-s] | [W/m-K] | [J/kg]
1 | 1.61 | 884.3 | 35.76 | 0.04044 | 0.1244 | 1608
16.74 | 1.671 | 873.9 | 0.1467 | 0.0001679 | 0.1222 | 27423
32.47 | 1.732 | 863.4 | 0.0399 | 4.621e-05 | 0.12 | 54199
48.21 | 1.793 | 852.8 | 0.01826 | 2.142e-05 | 0.1178 | 81935
63.95 | 1.854 | 842.2 | 0.01041 | 1.236e-05 | 0.1155 | 110633
79.68 | 1.915 | 831.5 | 0.006696 | 8.053e-06 | 0.1133 | 140291
95.42 | 1.976 | 820.7 | 0.004654 | 5.67e-06 | 0.1111 | 170910
111.2 | 2.037 | 809.9 | 0.003412 | 4.213e-06 | 0.1089 | 202490
126.9 | 2.098 | 799 | 0.002601 | 3.256e-06 | 0.1067 | 235031
142.6 | 2.159 | 788 | 0.002044 | 2.593e-06 | 0.1045 | 268533
158.4 | 2.22 | 777 | 0.001644 | 2.115e-06 | 0.1023 | 302996
174.1 | 2.282 | 766 | 0.001347 | 1.759e-06 | 0.1001 | 338420
189.8 | 2.343 | 754.8 | 0.001122 | 1.486e-06 | 0.09792 | 374804
205.6 | 2.404 | 743.6 | 0.0009466 | 1.273e-06 | 0.09572 | 412149
221.3 | 2.465 | 732.4 | 0.0008076 | 1.103e-06 | 0.09352 | 450456
237.1 | 2.526 | 721 | 0.0006956 | 9.647e-07 | 0.09131 | 489723
252.8 | 2.587 | 709.6 | 0.0006041 | 8.513e-07 | 0.08911 | 529951
268.5 | 2.648 | 698.2 | 0.0005284 | 7.569e-07 | 0.08691 | 571140
284.3 | 2.709 | 686.7 | 0.0004652 | 6.774e-07 | 0.0847 | 613289
300 | 2.77 | 675.1 | 0.0004118 | 6.1e-07 | 0.0825 | 656400
500 | 2.77 | 675.1 | 0.0004118 | 6.1e-07 | 0.0825 | 656401

## HitecXL
T | specheat | Density | Viscosity | Kin. Visc | Conductivity | Enthalpy
[C] | [kJ/kg-K] | [kg/m^3] | [Pa-s] | [m^2-s] | [W/m-K] | [J/kg]
150 | 1.494 | 2116 | 0.06561 | 3.101e-05 | 0.519 | 227320
168.4 | 1.489 | 2101 | 0.04444 | 2.115e-05 | 0.519 | 254792
186.8 | 1.483 | 2086 | 0.03134 | 1.503e-05 | 0.519 | 282162
205.3 | 1.477 | 2070 | 0.02284 | 1.103e-05 | 0.519 | 309428
223.7 | 1.472 | 2055 | 0.01711 | 8.324e-06 | 0.519 | 336589
242.1 | 1.466 | 2040 | 0.01311 | 6.426e-06 | 0.519 | 363645
260.5 | 1.46 | 2025 | 0.01024 | 5.059e-06 | 0.519 | 390592
278.9 | 1.454 | 2009 | 0.00814 | 4.051e-06 | 0.519 | 417430
297.4 | 1.448 | 1994 | 0.006564 | 3.292e-06 | 0.519 | 444158
315.8 | 1.442 | 1979 | 0.005363 | 2.71e-06 | 0.519 | 470773
334.2 | 1.436 | 1964 | 0.004431 | 2.257e-06 | 0.519 | 497275
352.6 | 1.429 | 1949 | 0.0037 | 1.899e-06 | 0.519 | 523663
371.1 | 1.423 | 1933 | 0.003117 | 1.612e-06 | 0.519 | 549934
389.5 | 1.417 | 1918 | 0.002648 | 1.381e-06 | 0.519 | 576087
407.9 | 1.41 | 1903 | 0.002267 | 1.191e-06 | 0.519 | 602121
426.3 | 1.403 | 1888 | 0.001954 | 1.035e-06 | 0.519 | 628034
444.7 | 1.397 | 1872 | 0.001695 | 9.052e-07 | 0.519 | 653826
463.2 | 1.39 | 1857 | 0.001479 | 7.961e-07 | 0.519 | 679494
481.6 | 1.383 | 1842 | 0.001297 | 7.04e-07 | 0.519 | 705037
500 | 1.376 | 1827 | 0.001143 | 6.257e-07 | 0.519 | 730454
700 | 1.376 | 1827 | 0.001143 | 6.257e-07 | 0.519 | 730455

## VP1
T | specheat | Density | Viscosity | Kin. Visc | Conductivity | Enthalpy
[C] | [kJ/kg-K] | [kg/m^3] | [Pa-s] | [m^2-s] | [W/m-K] | [J/kg]
50 | 1.636 | 1040 | 0.002037 | 1.958e-06 | 0.1333 | 60003
68.42 | 1.683 | 1027 | 0.001489 | 1.451e-06 | 0.1313 | 90601
86.84 | 1.732 | 1013 | 0.00115 | 1.135e-06 | 0.1292 | 122134
105.3 | 1.78 | 998.4 | 0.0009211 | 9.226e-07 | 0.127 | 154602
123.7 | 1.83 | 983.4 | 0.0007579 | 7.707e-07 | 0.1247 | 188004
142.1 | 1.88 | 967.8 | 0.0006366 | 6.577e-07 | 0.1222 | 222341
160.5 | 1.93 | 951.8 | 0.0005434 | 5.71e-07 | 0.1197 | 257612
178.9 | 1.981 | 935.2 | 0.0004701 | 5.027e-07 | 0.117 | 293818
197.4 | 2.032 | 918.1 | 0.0004112 | 4.479e-07 | 0.1142 | 330958
215.8 | 2.084 | 900.5 | 0.000363 | 4.031e-07 | 0.1113 | 369033
234.2 | 2.137 | 882.3 | 0.0003231 | 3.662e-07 | 0.1082 | 408042
252.6 | 2.19 | 863.6 | 0.0002895 | 3.352e-07 | 0.1051 | 447986
271.1 | 2.244 | 844.4 | 0.000261 | 3.091e-07 | 0.1018 | 488864
289.5 | 2.298 | 824.7 | 0.0002366 | 2.869e-07 | 0.0984 | 530677
307.9 | 2.352 | 804.4 | 0.0002155 | 2.679e-07 | 0.0949 | 573425
326.3 | 2.407 | 783.6 | 0.0001972 | 2.516e-07 | 0.09127 | 617107
344.7 | 2.463 | 762.3 | 0.0001811 | 2.376e-07 | 0.08753 | 661723
363.2 | 2.519 | 740.4 | 0.0001669 | 2.254e-07 | 0.08367 | 707274
381.6 | 2.576 | 718 | 0.0001543 | 2.149e-07 | 0.0797 | 753760
400 | 2.634 | 695.1 | 0.0001431 | 2.059e-07 | 0.0756 | 801180
600 | 2.634 | 695.1 | 0.0001431 | 2.059e-07 | 0.0756 | 801181

## Hitec
T | specheat | Density | Viscosity | Kin. Visc | Conductivity | Enthalpy
[C] | [kJ/kg-K] | [kg/m^3] | [Pa-s] | [m^2-s] | [W/m-K] | [J/kg]
175 | 1.56 | 1952 | 0.004435 | 2.272e-06 | 0.4748 | 273000
192.1 | 1.56 | 1939 | 0.004261 | 2.197e-06 | 0.4637 | 299684
209.2 | 1.56 | 1927 | 0.004086 | 2.121e-06 | 0.4526 | 326368
226.3 | 1.56 | 1914 | 0.003912 | 2.044e-06 | 0.4416 | 353053
243.4 | 1.56 | 1902 | 0.003737 | 1.965e-06 | 0.4305 | 379737
260.5 | 1.56 | 1889 | 0.003563 | 1.886e-06 | 0.4194 | 406421
277.6 | 1.56 | 1876 | 0.003388 | 1.806e-06 | 0.4084 | 433105
294.7 | 1.56 | 1864 | 0.003214 | 1.724e-06 | 0.3973 | 459789
311.8 | 1.56 | 1851 | 0.003039 | 1.642e-06 | 0.3862 | 486474
328.9 | 1.56 | 1839 | 0.002865 | 1.558e-06 | 0.3752 | 513158
346.1 | 1.56 | 1826 | 0.00269 | 1.473e-06 | 0.3641 | 539842
363.2 | 1.56 | 1814 | 0.002516 | 1.387e-06 | 0.353 | 566526
380.3 | 1.56 | 1801 | 0.002341 | 1.3e-06 | 0.342 | 593211
397.4 | 1.56 | 1789 | 0.002167 | 1.211e-06 | 0.3309 | 619895
414.5 | 1.56 | 1776 | 0.001992 | 1.122e-06 | 0.3198 | 646579
431.6 | 1.56 | 1764 | 0.001818 | 1.031e-06 | 0.3088 | 673263
448.7 | 1.56 | 1751 | 0.001643 | 9.385e-07 | 0.2977 | 699947
465.8 | 1.56 | 1739 | 0.001469 | 8.449e-07 | 0.2866 | 726632
482.9 | 1.56 | 1726 | 0.001294 | 7.5e-07 | 0.2756 | 753316
500 | 1.56 | 1714 | 0.00112 | 6.536e-07 | 0.2645 | 780000
700 | 1.56 | 1714 | 0.00112 | 6.536e-07 | 0.2645 | 780001

## DowthermQ
T | specheat | Density | Viscosity | Kin. Visc | Conductivity | Enthalpy
[C] | [kJ/kg-K] | [kg/m^3] | [Pa-s] | [m^2-s] | [W/m-K] | [J/kg]
1 | 1.592 | 980 | 0.007308 | 7.456e-06 | 0.1243 | 1575
18.32 | 1.648 | 966.9 | 0.004205 | 4.349e-06 | 0.1221 | 29764
35.63 | 1.703 | 953.8 | 0.002618 | 2.744e-06 | 0.1199 | 58861
52.95 | 1.757 | 940.7 | 0.001767 | 1.878e-06 | 0.1176 | 88866
70.26 | 1.812 | 927.6 | 0.001272 | 1.371e-06 | 0.1153 | 119780
87.58 | 1.866 | 914.5 | 0.0009619 | 1.052e-06 | 0.113 | 151602
104.9 | 1.919 | 901.3 | 0.0007563 | 8.39e-07 | 0.1106 | 184332
122.2 | 1.973 | 888.2 | 0.0006131 | 6.903e-07 | 0.1082 | 217971
139.5 | 2.026 | 875.1 | 0.0005096 | 5.823e-07 | 0.1057 | 252517
156.8 | 2.078 | 862 | 0.0004324 | 5.016e-07 | 0.1033 | 287972
174.2 | 2.131 | 848.9 | 0.0003733 | 4.397e-07 | 0.1007 | 324336
191.5 | 2.183 | 835.8 | 0.0003271 | 3.913e-07 | 0.09817 | 361607
208.8 | 2.234 | 822.7 | 0.0002903 | 3.529e-07 | 0.09558 | 399787
226.1 | 2.286 | 809.6 | 0.0002606 | 3.219e-07 | 0.09294 | 438875
243.4 | 2.337 | 796.4 | 0.0002363 | 2.967e-07 | 0.09027 | 478871
260.7 | 2.388 | 783.3 | 0.0002162 | 2.76e-07 | 0.08756 | 519776
278.1 | 2.438 | 770.2 | 0.0001994 | 2.589e-07 | 0.08482 | 561589
295.4 | 2.488 | 757.1 | 0.0001854 | 2.449e-07 | 0.08203 | 604310
312.7 | 2.538 | 744 | 0.0001735 | 2.333e-07 | 0.07921 | 647939
330 | 2.587 | 730.9 | 0.0001635 | 2.237e-07 | 0.07635 | 692477
530 | 2.587 | 730.9 | 0.0001635 | 2.237e-07 | 0.07635 | 692478

## DowtermRP
T | specheat | Density | Viscosity | Kin. Visc | Conductivity | Enthalpy
[C] | [kJ/kg-K] | [kg/m^3] | [Pa-s] | [m^2-s] | [W/m-K] | [J/kg]
1 | 1.564 | 1041 | 0.2023 | 0.0001942 | 0.1338 | 1560
19.37 | 1.618 | 1029 | 0.04379 | 4.255e-05 | 0.1315 | 30788
37.74 | 1.673 | 1017 | 0.01666 | 1.638e-05 | 0.1291 | 61020
56.11 | 1.728 | 1004 | 0.008581 | 8.547e-06 | 0.1267 | 92256
74.47 | 1.782 | 991.3 | 0.005199 | 5.245e-06 | 0.1243 | 124496
92.84 | 1.837 | 978.5 | 0.003479 | 3.556e-06 | 0.1219 | 157740
111.2 | 1.892 | 965.5 | 0.002489 | 2.578e-06 | 0.1196 | 191988
129.6 | 1.947 | 952.4 | 0.001867 | 1.961e-06 | 0.1172 | 227240
147.9 | 2.001 | 939.1 | 0.001452 | 1.546e-06 | 0.1148 | 263496
166.3 | 2.056 | 925.8 | 0.001162 | 1.255e-06 | 0.1124 | 300757
184.7 | 2.11 | 912.3 | 0.0009501 | 1.041e-06 | 0.11 | 339021
203.1 | 2.165 | 898.7 | 0.0007915 | 8.807e-07 | 0.1076 | 378289
221.4 | 2.22 | 885 | 0.0006695 | 7.565e-07 | 0.1053 | 418561
239.8 | 2.274 | 871.1 | 0.0005737 | 6.586e-07 | 0.1029 | 459838
258.2 | 2.329 | 857.1 | 0.000497 | 5.799e-07 | 0.1005 | 502118
276.5 | 2.384 | 843 | 0.0004348 | 5.157e-07 | 0.09812 | 545402
294.9 | 2.438 | 828.8 | 0.0003835 | 4.627e-07 | 0.09574 | 589691
313.3 | 2.493 | 814.4 | 0.0003408 | 4.185e-07 | 0.09336 | 634983
331.6 | 2.548 | 800 | 0.0003049 | 3.811e-07 | 0.09098 | 681280
350 | 2.602 | 785.3 | 0.0002743 | 3.493e-07 | 0.0886 | 728580
500 | 2.602 | 785.3 | 0.0002743 | 3.493e-07 | 0.0886 | 728580
700 | 2.602 | 785.3 | 0.0002743 | 3.493e-07 | 0.0886 | 728581